## Sheet1
温度 | 0°C | 25°C | 40°C |  | 60°C
容量/记录 | 2554.2 | 3180.25 | 3321.6 |  | 3284.95
|  | 3203.4 | 3518 | 75.2 | 3698.4 | 75.1
|  | 3179.4 | 3307.3 | 77.2 | 3280.3 | 76.1
|  | 3181.1 | 3320.3 | 78.2(5.6) | 3289.6 | 77.1
|  |  | 3337.2 | 79.2(5.7)
|  |  | 3550 | 80.2(5.5)