## Sheet1
电池编号 | 2016-09-10 19:42 | 2016-09-11 18:32 | 2016-09-12 12:41 | 2016-09-13 11:35 | 2016-09-17 19:13 | 2016-09-21 13:19 | 2016-09-22 17:43 | 2016-09-24 21:23 | 2016-09-25 21:43 | 2016-09-26 21:26 | 2016-10-01 18:08 | 2016-10-02 19:46 | 2016-10-10 19:40 | 2016-10-14 16:31 | 2016-10-20 22:11 | 2016-10-27 15:58 | 2016-10-31 13:56 | 2016-11-03 18:54 | 2016-11-08 21:16 | 2016-11-10 11:47 | 2016-11-17 19:30 | 2016-11-19 13:48 | 2016-12-01 09:58 | 2016-12-08 18:15 | 2016-12-19 12:23 | 2016-12-22 21:50 | 2017-01-03 13:08 | 2017-01-05 18:35 | 2017-01-11 13:24 | 2017-02-16 11:58 | 2017-03-30 13:12 | 2017-04-05 12:54 | 2017-04-10 16:19 | 2017-04-13 11:47 | 2017-04-25 11:41 | 2017-05-08 19:25 | 2017-05-16 17:50 | 2017-11-06 10:10 | 2017-11-09 22:03 | 2017-11-12 19:54 | 2017-11-16 13:02 | 2017-11-27 18:37 | 2018-01-15 16:49 | 2018-01-15 16:49
B-OLD01 | 22 | 29 | 34 | 41 | 72 | 98 | 107 | 122 | 129 | 136 | 171 | 179 | 237 | 265 | 300 | 300 | 300 | 301 | 338 | 350 | 402 | 415 | 501 | 556 | 637 | 662 | 748 |  | 801 | [6 empty] | 1700 | 1700 | 1700 | 1700 | 1700 |  | 1700 | 1700
B-OLD02 | 22 | 28 | 34 | 41 | 72 | 98 | 107 | 122 | 130 | 137 | 172 | 180 | 238 | 266 | 300 | 300 | 300 | 301 | 338 | 350 | 402 | 415 | 501 | 556 | 636 | 662 | 748 |  | 801 | [6 empty] | 1700 | 1700 | 1700 | 1700 | 1700 |  | 1700 | 1700
B-OLD03 | 22 | 28 | 34 | 41 | 71 | 98 | 106 | 122 | 129 | 136 | 171 | 178 | 236 | 265 | 300 | 300 | 300 | 301 | 338 | 350 | 402 | 415 | 501 | 556 | 636 | 662 | 747 |  | 801 | [6 empty] | 1700 | 1700 | 1700 | 1700 | 1700 |  | 1700 | 1700
B-OLD04 | 21 | 28 | 33 | 40 | 70 | 97 | 105 | 120 | 127 | 134 | 168 | 176 | 233 | 261 | 300 | 300 | 300 | 301 | 338 | 350 | 402 | 415 | 501 | 555 | 636 | 662 | 748 |  | 801 | [6 empty] | 1700 | 1700 | 1700 | 1700 | 1700 |  | 1700 | 1700
B-OLD05 | 22 | 28 | 34 | 41 | 71 | 98 | 107 | 122 | 129 | 136 | 171 | 179 | 237 | 265 | 310 | 360 | 390 | 401 | 439 | 451 | 502 | 415 | 501 | 556 | 637 | 662 | 748 |  | 801 | [6 empty] | 1700 | 1700 | 1700 | 1700 | 1700 |  | 1700 | 1700
B-OLD06 | 22 | 29 | 34 | 41 | 72 | 99 | 107 | 123 | 130 | 137 | 173 | 181 | 240 | 268 | 315 | 366 | 396 | 401 | 439 | 451 | 502 | 415 | 501 | 557 | 637 | 662 | 748 |  | 801 | [6 empty] | 1700 | 1700 | 1700 | 1700 | 1700 |  | 1700 | 1700
B-OLD07 | 22 | 28 | 34 | 40 | 71 | 98 | 106 | 122 | 129 | 136 | 171 | 178 | 236 | 264 | 310 | 360 | 389 | 401 | 439 | 451 | 502 | 415 | 501 | 557 | 637 | 662 | 750 |  | 801 | [6 empty] | 1700 | 1700 | 1700 | 1700 | 1700 |  | 1700 | 1700
B-OLD08 | 22 | 29 | 34 | 41 | 72 | 99 | 108 | 123 | 130 | 138 | 173 | 180 | 239 | 267 | 313 | 363 | 393 | 401 | 439 | 451 | 502 | 415 | 501 | 557 | 637 | 662 | 750 |  | 801 | [6 empty] | 1700 | 1700 | 1700 | 1700 | 1700 |  | 1701 | 1701
B-OLD09 | 22 | 29 | 34 | 41 | 73 | 100 | 100 | 100 | 100 | 100 | 100 | 100 | 100 | 100 | 100 | 100 | 130 | 154 | 191 | 201 | 254 | 268 | 351 | 401 | 481 | 506 | 590 | 600 | 600 | 600 | 602 | 602 | 602 | 602 | 602 | 602 | 602 | 602 | 603 | 603 |  | 604 | 604
B-OLD10 | 10 | 17 | 22 | 29 | 60 | 87 | 96 | 101 | 101 | 101 | 101 | 101 | 101 | 101 | 101 | 101 | 131 | 155 | 192 | 201 | 254 | 268 | 351 | 401 | 481 | 506 | 591 | 600 | 600 | 600 | 602 | 602 | 602 | 602 | 602 | 602 | 602 | 602 | 602 | 602 |  | 604 | 604
B-OLD11 | / | / | 6 | 12 | 43 | 70 | 79 | 94 | 101 | 101 | 101 | 101 | 101 | 101 | 101 | 101 | 131 | 155 | 192 | 201 | 254 | 268 | 352 | 401 | 482 | 506 | 593 | 600 | 600 | 600 | 602 | 602 | 602 | 602 | 602 | 602 | 602 | 602 | 602 | 602 |  | 602 | 606 | 612
B-OLD12 | 22 | 29 | 35 | 41 | 73 | 100 | 100 | 100 | 100 | 100 | 100 | 100 | 100 | 100 | 100 | 100 | 130 | 154 | 192 | 201 | 255 | 268 | 353 | 401 | 483 | 506 | 593 | 600 | 600 | 600 | 602 | 602 | 602 | 602 | 602 | 602 | 602 | 602 | 602 | 602 |  | 602 | 604
B-OLD13 | / | 9 | 1+13 | 21 | 52 | 79 | 87 | 103 | 110 | 114 | 149 | 157 | 200 | 200 | 200 | 200 | 200 | 200 | 200 | 201 | 256 | 269 | 352 | 401 | 482 | 506 | 592 | 600 | 600 | 600 | 601 | 601 | 601 | 601 | 601 | 601 | 601 | 601 | 601 | 601 | 602 | 602 | 603
B-OLD14 | 24 | 31 | 36 | 43 | 74 | 101 | 101 | 101 | 101 | 101 | 101 | 101 | 101 | 101 | 101 | 101 | 131 | 155 | 191 | 201 | 254 | 267 | 352 | 401 | 482 | 506 | 592 | 600 | 600 | 600 | 601 | 601 | 601 | 601 | 604 | 604 | 604 | 604 | 604 | 604 |  | 604 | 605 | 608
B-OLD15 | 10 | 17 | 2+20 | 28 | 59 | 86 | 95 | 110 | 118 | 121 | 157 | 164 | 200 | 200 | 200 | 200 | 200 | 200 | 200 | 201 | 255 | 268 | 351 | 401 | 481 | 506 | 591 | 600 | 600 | 600 | 601 | 601 | 601 | 601 | 604 | 604 | 604 | 604 | 604 | 604 |  | 604 | 604
B-OLD16 | / | 8 | 14 | 20 | 51 | 78 | 86 | 102 | 109 | 116 | 151 | 159 | 200 | 200 | 200 | 200 | 200 | 200 | 200 | 201 | 256 | 269 | 352 | 401 | 482 | 506 | 593 | 600 | 600 | 600 | 601 | 601 | 601 | 601 | 604 | 604 | 604 | 604 | 604 | 604 |  | 604 | 604
B-OLD17 | [13 empty] | 1 | 46 | 95 | 100 | 100 | 100 | 101 | 111 | 112 | 187 | 246 | 301 | 325 | 401 |  | 401 |  |  |  |  | 1164 | 1200 | 1200 | 1200 | 1200 | 1200 | 1200 |  | 1200 | 1200
B-OLD18 | [13 empty] | 1 | 46 | 95 | 100 | 100 | 100 | 101 | 111 | 112 | 187 | 245 | 301 | 325 | 401 |  | 401 |  |  |  |  | 1163 | 1200 | 1200 | 1200 | 1200 | 1200 | 1200 |  | 1200 | 1200
B-OLD19 | [13 empty] | 1 | 46 | 94 | 100 | 100 | 100 | 101 | 111 | 112 | 187 | 245 | 301 | 325 | 401 |  | 401 |  |  |  |  | 1160 | 1200 | 1200 | 1200 | 1200 | 1200 | 1200 |  | 1200 | 1200
B-OLD20 | [13 empty] | 1 | 45 | 94 | 100 | 100 | 100 | 101 | 111 | 112 | 187 | 245 | 301 | 325 | 401 |  | 401 |  |  |  |  | 1171 | 1200 | 1200 | 1200 | 1200 | 1200 | 1200 |  | 1200 | 1200
B-OLD21 | [13 empty] | 1 | 45 | 94 | 100 | 100 | 100 | 101 | 111 | 112 | 187 | 245 | 301 | 325 | 401 |  | 401 |  |  |  |  | 1160 | 1200 | 1200 | 1200 | 1200 | 1200 | 1200 |  | 1200 | 1200
B-OLD22 | [13 empty] | 1 | 45 | 94 | 100 | 100 | 100 | 101 | 111 | 112 | 187 | 245 | 301 | 325 | 401 |  | 401 |  |  |  |  | 1160 | 1200 | 1200 | 1200 | 1200 | 1200 | 1200 |  | 1200 | 1200
B-OLD23 | [13 empty] | 1 | 46 | 95 | 100 | 100 | 100 | 101 | 111 | 112 | 188 | 246 | 301 | 325 | 401 |  | 401 |  |  |  |  | 1163 | 1200 | 1200 | 1200 | 1200 | 1200 | 1200 |  | 1200 | 1200
B-OLD24 | [13 empty] | 1 | 46 | 94 | 100 | 100 | 100 | 101 | 105 | 105 | 180 | 209 | 286 | 300 | 380 |  | 401 |  |  |  |  | 1134 | 1200 | 1200 | 1200 | 1200 | 1200 | 1200 |  | 1200 | 1200
B-OLD25 | [13 empty] | 1 | 45 | 94 | 100 | 100 | 100 | 100 | 100 | 101 | 187 | 224 | 300 | 300 | 300 |  | 300 | 300 | 301 | 301 | 301 | 400 | 400 | 400 | 400 | 400 | 403 | 404 | 500 | 500 | 502 | 510
B-OLD26 | [13 empty] | 1 | 44 | 92 | 100 | 100 | 100 | 100 | 100 | 101 | 186 | 223 | 300 | 300 | 300 |  | 300 | 300 | 301 | 302 | 302 | 400 | 400 | 400 | 400 | 400 | 403 | 403 | 500 | 500 | 500 | 506
B-OLD27 | [13 empty] | 1 | 45 | 93 | 100 | 100 | 100 | 100 | 100 | 101 | 187 | 223 | 300 | 300 | 300 |  | 300 | 300 | 302 | 302 | 302 | 400 | 400 | 400 | 400 | 400 | 401 | 401 | 500 | 500 | 500 | 501
B-OLD28 | [13 empty] | 1 | 44 | 92 | 100 | 100 | 100 | 100 | 100 | 101 | 187 | 223 | 300 | 300 | 300 |  | 300 | 300 | 302 | 302 | 302 | 400 | 400 | 400 | 400 | 400 | 400 | 400 | 500 | 500 | 500
B-OLD29 | [13 empty] | 1 | 45 | 94 | 100 | 100 | 100 | 100 | 100 | 101 | 187 | 224 | 300 | 300 | 300 |  | 300 | 300 | 301 | 301 | 301 | 400 | 400 | 400 | 400 | 400 | 400 | 400 |  | 402 | 404
B-OLD30 | [13 empty] | 1 | 45 | 93 | 100 | 100 | 100 | 100 | 100 | 101 | 187 | 223 | 300 | 300 | 300 |  | 300 | 300 | 301 | 301 | 301 | 400 | 400 | 400 | 400 | 400 | 400 | 400 |  | 402 | 405 | 413
B-OLD31 | [13 empty] | 1 | 45 | 93 | 100 | 100 | 100 | 100 | 100 | 101 | 187 | 224 | 300 | 300 | 300 |  | 300 | 300 | 301 | 301 | 301 | 400 | 400 | 400 | 400 | 400 | 400 | 400 |  | 400 | 402 | 410
B-OLD32 | [13 empty] | 1 | 45 | 93 | 100 | 100 | 100 | 100 | 100 | 101 | 187 | 223 | 300 | 300 | 300 |  | 300 | 300 | 301 | 301 | 301 | 400 | 400 | 400 | 400 | 400 | 400 | 400 |  | 400 | 400 | 406
B-OLD33 | [17 empty] | 1 | 37 | 48 | 101 | 101 | 101 | 101 | 101 | 125 | 201 |  | 201 |  |  | 892 | 900 | 901 | 901 | 901 | 901 | 901 | 902 | 902 |  | 902 | 902
B-OLD34 | [17 empty] | 1 | 37 | 48 | 101 | 101 | 101 | 101 | 101 | 125 | 201 |  | 201 |  |  | 890 | 900 | 901 | 901 | 901 | 901 | 901 | 901 | 901 |  | 901 | 901
B-OLD35 | [17 empty] | 1 | 37 | 49 | 101 | 101 | 101 | 101 | 101 | 125 | 201 |  | 201 |  |  | 887 | 900 | 901 | 901 | 901 | 901 | 901 | 901 | 901 | 902 | 902 | 902
B-OLD36 | [17 empty] | 1 | 37 | 49 | 101 | 101 | 101 | 101 | 101 | 125 | 201 |  | 201 |  |  | 893 | 901 | 902 | 902 | 902 | 902 | 902 | 902 | 902 |  | 902 | 902
B-OLD37 | [17 empty] | 1 | 37 | 48 | 101 | 101 | 101 | 101 | 101 | 125 | 201 |  | 201 |  |  | 891 | 900 | 901 | 901 | 901 | 901 | 901 | 901 | 901 |  | 901 | 901
B-OLD38 | [17 empty] | 1 | 37 | 48 | 101 | 101 | 101 | 101 | 101 | 125 | 201 |  | 201 |  |  | 890 | 900 | 901 | 901 | 901 | 901 | 901 | 901 | 901 |  | 901 | 901
B-OLD39 | [17 empty] | 1 | 37 | 49 | 101 | 101 | 101 | 101 | 101 | 125 | 201 |  | 201 |  |  | 896 | 901 | 902 | 902 | 902 | 902 | 902 | 902 | 902 |  | 902 | 902
B-OLD40 | [17 empty] | 1 | 37 | 48 | 101 | 101 | 101 | 101 | 101 | 125 | 201 |  | 201 |  |  | 895 | 901 | 902 | 902 | 902 | 902 | 902 | 902 | 902 |  | 902 | 902
B-OLD41 | [17 empty] | 1 | 37 | 49 | 101 | 101 | 101 | 101 | 101 | 101 | 101 |  | 101 | 101 | 102 | 102 | 103 | 200 | 200 | 200 | 200 | 200 | 200 | 200 |  | 201 | 203 | 211
B-OLD42 | [17 empty] | 1 | 37 | 48 | 101 | 101 | 101 | 101 | 101 | 101 | 101 |  | 101 | 101 | 102 | 103 | 103 | 200 | 200 | 200 | 200 | 200 | 200 | 200 |  | 201 | 201
B-OLD43 | [17 empty] | 1 | 37 | 48 | 101 | 101 | 101 | 101 | 101 | 101 | 101 |  | 101 | 101 | 103 | 103 | 103 | 200 | 200 | 200 | 200 | 200 | 200 | 200 |  | 200 | 200 | 204
B-OLD44 | [17 empty] | 1 | 37 | 48 | 101 | 101 | 101 | 101 | 101 | 101 | 101 |  | 101 | 101 | 103 | 103 | 103 | 200 | 200 | 200 | 200 | 200 | 200 | 200 |  | 200 | 200
B-OLD45 | [17 empty] | 1 | 37 | 49 | 101 | 101 | 101 | 101 | 101 | 101 | 101 |  | 101 | 101 | 102 | 102 | 102 | 200 | 200 | 200 | 200 | 200 | 200 | 202 | 300 | 300 | 301 | 309
B-OLD46 | [17 empty] | 1 | 37 | 49 | 101 | 101 | 101 | 101 | 101 | 101 | 101 |  | 101 | 101 | 102 | 102 | 102 | 200 | 200 | 205 | 205 | 205 | 205 | 205 | 300 | 300 | 300 | 307
B-OLD47 | [17 empty] | 1 | 37 | 48 | 101 | 101 | 101 | 101 | 101 | 101 | 101 |  | 101 | 101 | 102 | 102 | 102 | 200 | 200 | 204 | 204 | 204 | 204 | 204 | 300 | 300 | 300
B-OLD48 | [17 empty] | 1 | 37 | 48 | 101 | 101 | 101 | 101 | 101 | 101 | 101 |  | 101 | 101 | 102 | 102 | 102 | 200 | 200 | 205 | 205 | 205 | 205 | 205 | 300 | 300 | 300
B-OLD49 | [27 empty] | 1 | 1 |  | 574 | 575 | 575 | 575 | 576 | 700 | 700 | 700 | 700 | 700 | 701 | 701 | 701
B-OLD50 | [27 empty] | 1 | 1 |  | 572 | 573 | 573 | 573 | 574 | 700 | 700 | 700 | 700 | 700 |  | 700 | 700
B-OLD51 | [27 empty] | 1 | 1 |  | 569 | 570 | 570 | 570 | 571 | 700 | 700 | 700 | 700 | 700 |  | 700 | 700
B-OLD52 | [27 empty] | 1 | 1 |  | 568 | 569 | 569 | 569 | 570 | 700 | 700 | 700 | 700 | 700 |  | 700 | 700
B-OLD53 | [27 empty] | 1 | 1 |  | 573 | 574 | 574 | 574 | 575 | 700 | 700 | 700 | 700 | 700 |  | 700 | 700
B-OLD54 | [27 empty] | 1 | 1 |  | 575 | 576 | 577 | 577 | 578 | 700 | 700 | 700 | 700 | 700 |  | 700 | 700
B-OLD55 | [27 empty] | 1 | 1 |  | 570 | 571 | 571 | 571 | 572 | 700 | 700 | 700 | 700 | 700 |  | 700 | 700
B-OLD56 | [27 empty] | 1 | 1 |  | 569 | 570 | 570 | 570 | 571 | 700 | 700 | 700 | 700 | 700 |  | 700 | 700
B-OLD57 | [32 empty] | 1 | 1 | 1 | 11 | 11 | 11 | 11 | 11 |  | 11 | 11
B-OLD58 | [32 empty] | 1 | 1 | 1 | 10 | 10 | 10 | 10 | 10 |  | 10 | 10
B-OLD59 | [32 empty] | 1 | 1 | 1 | 21 | 21 | 21 | 21 | 21 |  | 21 | 21
B-OLD60 | [32 empty] | 1 | 1 | 1 | 20 | 20 | 20 | 20 | 20 |  | 20 | 20
B-OLD61 | [32 empty] | 1 | 1 | 5 | 5 | 5 | 5 | 5 | 5 |  | 5 | 5
B-OLD62 | [32 empty] | 1 | 1 | 1 | 1 | 1 | 1 | 1 | 1 |  | 1 | 1
B-OLD63 | [32 empty] | 1 | 1 | 5 | 5 | 5 | 5 | 5 | 5 |  | 5 | 5
B-OLD64 | [32 empty] | 1 | 1 | 5 | 5 | 5 | 5 | 5 | 5 |  | 5 | 5
B-OLD65 | [34 empty] | 1 | 31 | 31 | 31 | 31 | 31 |  | 31 | 31
B-OLD66 | [34 empty] | 1 | 30 | 30 | 30 | 30 | 30 |  | 30 | 30
B-OLD67 | [34 empty] | 1 | 41 | 41 | 41 | 41 | 41 |  | 41 | 41
B-OLD68 | [34 empty] | 1 | 40 | 40 | 40 | 40 | 40 |  | 40 | 40
B-OLD69 | [34 empty] | 1 | 51 | 51 | 51 | 51 | 51 |  | 51 | 51
B-OLD70 | [34 empty] | 1 | 50 | 50 | 50 | 50 | 50 |  | 50 | 50
B-OLD71 | [34 empty] | 1 | 71 | 72 | 100 | 100 | 101 |  | 102 | 102
B-OLD72 | [34 empty] | 1 | 70 | 70 | 70 | 70 | 70 |  | 70 | 70
B-OLD73 | [38 empty] | 2 | 4 |  | 4 | 4
B-OLD74 | [39 empty] | 0 | 1 | 2 | 5
B-OLD75 | [39 empty] | 0 | 1 | 2 | 2 | 3
B-OLD76 | [39 empty] | 0 | 1 | 2 | 2
B-OLD77 | [39 empty] | 0 | 1 | 2 | 2
B-OLD78 | [39 empty] | 0 |  | 3 | 3
B-OLD79 | [39 empty] | 0 |  | 3 | 3
B-OLD80 | [39 empty] | 0 |  | 3 | 3
B-OLD81 | [39 empty] | 0 |  | 100 | 101 | 107
B-OLD82 | [39 empty] | 0 |  | 100 | 100 | 106
B-OLD83 | [39 empty] | 0 |  | 100 | 100 | 103
B-OLD84 | [39 empty] | 0 |  | 100 | 100
B-OLD85 | [39 empty] | 0 | 2 | 2 | 2 | 7
B-OLD86 | [39 empty] | 0 | 2 | 2 | 2
B-OLD87 | [39 empty] | 0 | 2 | 3 | 5
B-OLD88 | [39 empty] | 0 |  | 4 | 4 | 13